## Sheet1
Dy | SDR 17 |  | SDR 13.6 |  | SDR 11 |  | SDR 9 |  | SDR 7.4
mm | e (mm) | vekt (kg/m) | e (mm) | vekt (kg/m) | e (mm) | vekt (kg/m) | e (mm) | vekt (kg/m) | e (mm) | vekt (kg/m)
20 |  |  |  |  | 2 | 0.118 | 2.3 | 0.133 | 3 | 0.156
25 |  |  | 2 | 0.151 | 2.3 | 0.172 | 3 | 0.213 | 3.5 | 0.243
32 | 2 | 0.2 | 2.4 | 0.228 | 3 | 0.274 | 3.6 | 0.326 | 4.4 | 0.387
40 | 2.4 | 0.29 | 3 | 0.354 | 3.7 | 0.434 | 4.5 | 0.507 | 5.5 | 0.607
50 | 3 | 0.46 | 3.7 | 0.55 | 4.6 | 0.672 | 5.6 | 0.789 | 6.9 | 0.945
63 | 3.8 | 0.73 | 4.7 | 0.869 | 5.8 | 1.06 | 7.1 | 1.25 | 8.6 | 1.5
75 | 4.5 | 1.03 | 5.6 | 1.23 | 6.8 | 1.48 | 8.4 | 1.77 | 10.3 | 2.11
90 | 5.4 | 1.47 | 6.7 | 1.76 | 8.2 | 2.14 | 10.1 | 2.54 | 12.3 | 3.04
110 | 6.6 | 2.19 | 8.1 | 2.63 | 10 | 3.18 | 12.3 | 3.79 | 15.1 | 4.55
125 | 7.4 | 2.79 | 9.2 | 3.39 | 11.4 | 4.09 | 14 | 4.89 | 17.1 | 5.85
140 | 8.3 | 3.5 | 10.3 | 4.25 | 12.7 | 5.13 | 15.7 | 6.12 | 19.2 | 7.34
160 | 9.5 | 4.57 | 11.8 | 5.54 | 14.6 | 6.74 | 17.9 | 7.99 | 21.9 | 9.61
180 | 10.7 | 5.77 | 13.3 | 7.01 | 16.4 | 8.51 | 20.1 | 10.1 | 24.6 | 12.13
200 | 11.9 | 7.1 | 14.7 | 8.65 | 18.2 | 10.5 | 22.4 | 12.5 | 27.4 | 15
225 | 13.4 | 9.03 | 16.6 | 10.9 | 20.5 | 13.3 | 25.2 | 15.8 | 30.8 | 18.9
250 | 14.8 | 11.1 | 18.4 | 13.5 | 22.7 | 16.3 | 27.9 | 19.5 | 34.2 | 23.4
280 | 16.6 | 13.9 | 20.6 | 16.9 | 25.4 | 20.4 | 31.3 | 24.4 | 38.3 | 29.3
315 | 18.7 | 17.2 | 23.2 | 21.4 | 28.6 | 25.9 | 35.2 | 30.9 | 43.1 | 37.2
355 | 21.1 | 22.4 | 26.1 | 27.2 | 32.2 | 33 | 39.7 | 39.3 | 48.5 | 47.2
400 | 23.7 | 28.9 | 29.4 | 35.2 | 36.3 | 42.7 | 44.7 | 50.8 | 54.7 | 61.1
450 | 26.7 | 36.6 | 33.1 | 44.6 | 40.9 | 54.1 | 50.3 | 64.3 | 61.5 | 77.3
500 | 29.7 | 45.1 | 36.8 | 55 | 45.4 | 66.7 | 55.8 | 79.4
560 | 33.2 | 56.6 | 41.2 | 69 | 50.8 | 83.7 | 62.2 | 99.6
600 | 35.6 | 65.4 | 44.1 | 79.2 | 54.5 | 95.4 | 67.6 | 115.7
630 | 37.4 | 71.8 | 46.3 | 87.3 | 57.2 | 105 | 71 | 127.6
710 | 42.1 | 91 | 52.2 | 110.8 | 64.5 | 134.3 | 80 | 162
800 | 47.4 | 115 | 58.8 | 140.7 | 72.7 | 170.4 | 90.1 | 205.7
900 | 53.3 | 146 | 66.2 | 178.1 | 81.8 | 215.6
1000 | 59.3 | 180 | 72.5 | 216.9 | 90.9 | 266.2
1100 | 65.2 | 218 | 80.9 | 266
1200 | 70.6 | 257.8 | 88.2 | 316.5
1400 | 82.4 | 350.6 | 102.9 | 430.7
1600 | 94.1 | 457.8 | 117.6 | 562.5
1800 | 105.9 | 579.3
2000 | 117.6 | 715.2